## Sheet1
Sorbent descriptors (standard deviations) for various technical sorbents that are used in sampling of airborne chemicals.
[10 empty] | Notes | Reference
| vsorbent/air | lsorbent/air | bsorbent/air | asorbent/air | ssorbent/air | esorbent/air | csorbent/air | n | r²
Sorption coefficients (log Ksorbent/air [L air /gsorbent]) are calculated according to
log Ki 12 = l12 Li 16 + s12 Si + a12 Ai + b12 Bi + v12 Vi + const12
Tenax TA / air | upper temperature limit: 350 °C | [8 empty] | not affected by relative humidity | Anal. Chem. 2009, 81, 3017-3021.
40°C | 0.45 (0.16) | 0.91 (0.07) | 0 | 0 | 1.39 (0.23) |  | -2.70 (0.26) | 49 | 0.84 | mixed Ad- and Absorption => thermodynamic cycle is not applicable
100°C | 0.06 (0.05) | 0.77 (0.02) | 0 | 0 | 0.57 (0.08) |  | -3.10 (0.11) | 59 | 0.96
150°C | -0.20 (0.13) | 0.47 (0.03) | 0 | 0 | 0.53 (0.07) |  | -2.51 (0.12) | 50 | 0.97
Chromosorb 106 / air | upper temperature limit: 250°C | [8 empty] | not affected by relative humidity | Anal. Chem. 2009, 81, 3017-3021.
40°C | 1.97 (0.16) | 0.64 (0.05) | 0 | 1.39 (0.16) | 0.95 (0.12) |  | -2.04 (0.20) | 35 | 0.92 | mixed Ad- and Absorption => thermodynamic cycle is not applicable
100°C | 1.60 (0.05) | 0.65 (0.02) | 0 | 0.79 (0.07) | 0.57 (0.05) |  | -3.23 (0.07) | 52 | 0.99
150°C | 1.10 (0.03) | 0.51 (0.01) | 0 | 0.43 (0.04) | 0.43 (0.04) |  | -3.20 (0.05) | 52 | 0.99
200°C | 0.82 (0.03) | 0.39 (0.01) | 0 | 0.39 (0.05) | 0.46 (0.03) |  | -3.22 (0.06) | 41 | 0.99
Porapak N / air | upper temperature limit: 190°C | [8 empty] | not affected by relative humidity | Anal. Chem. 2009, 81, 3017-3021.
40°C | 2.79 (0.14) | 0.47 (0.03) | 0 | 1.90 (0.12) | 1.57 (0.08) |  | -2.65 (0.13) | 29 | 0.98 | mixed Ad- and Absorption => thermodynamic cycle is not applicable
60°C | 2.49 (0.10) | 0.53 (0.02) | 0 | 1.69 (0.07) | 1.49 (0.05) |  | -3.08 (0.09) | 36 | 0.99
100°C | 1.98 (0.06) | 0.49 (0.02) | 0 | 1.32 (0.05) | 1.14 (0.04) |  | -3.41 (0.05) | 52 | 0.99
150°C | 1.31 (0.03) | 0.45 (0.01) | 0 | 1.01 (0.05) | 0.85 (0.04) |  | -3.56 (0.05) | 53 | 1
190°C | 0.95 (0.04) | 0.36 (0.01) | 0 | 0.92 (0.05) | 0.72 (0.04) |  | -3.49 (0.06) | 40 | 0.99
PU- ether / air | upper temperature limit: 120°C | [8 empty] | not affected by relative humidity | Anal. Chem. 2009, 81, 3017-3021.
15°C | 0.27±0.17 | 0.71±0.04 | 0 | 3.39±0.14 | 1.63±0.09 |  | -3.02±0.05 | 46 | 0.97 | Absorption => thermodynamic cycle may be applicable
35°C | 0.46±0.14 | 0.60±0.03 | 0 | 2.82±0.13 | 1.66±0.08 |  | -3.23±0.08 | 63 | 0.98
65°C | 0.16±0.09 | 0.59±0.02 | 0 | 2.24±0.08 | 1.35±0.05 |  | -3.34±0.05 | 68 | 0.99
95°C | -0.01±0.08 | 0.53±0.02 | 0 | 1.91±0.05 | 1.09±0.05 |  | -3.27±0.05 | 88 | 0.99
Sorption coefficients (log KXAD/air [L air /gXAD]) are calculated according to
log Ki 12 = l12 Li 16 + s12 Si + a12 Ai + b12 Bi + e12 Ei + const12
XAD-2 / air | upper temperature limit: 200°C | [8 empty] | not affected by relative humidity | Atmosph. Environment 2010, DOI 10.1016/j.atmosenv.2010.1010.1028
20 °C |  | 0.78±0.18 | 0 | 0.45±0.28 | 0 | -0.37±0.16 | -0.84±0.32 | 52 | 0.92 | Adsorption => thermodynamic cycle is not applicable
40 °C |  | 0.68±0.11 | 0 | 0.32±0.21 | 0 | -0.40±0.12 | -0.91±0.20 | 37 | 0.91
50°C |  | 0.61±0.09 | 0 | 0.28±0.16 | 0 | -0.49±0.26 | -0.93±0.14 | 45 | 0.94
60 °C |  | 0.45±0.08 | 0 | 0.30±0.20 | 0 | -0.50±0.22 | -0.95±0.15 | 51 | 0.96
70 °C |  | 0.37±0.10 | 0 | 0.24±0.18 | 0 | -0.58±0.23 | -0.99±0.13 | 52 | 0.98
80 °C |  | 0.32±0.08 | 0 | 0.18±0.18 | 0 | -0.55±0.18 | -1.05±0.16 | 52 | 0.99
100 °C |  | 0.26±0.06 | 0 | 0.14±0.12 | 0 | -0.61±0.15 | -1.15±0.12 | 52 | 0.99
Sorption coefficients (log KPDMS/air [L air /L PDMS]) are calculated according to
log Ki 12 = l12 Li 16 + s12 Si + a12 Ai + b12 Bi + e12 Ei + const12 | [9 empty] | not affected by relative humidity
PDMS/air 25°C |  | 0.792 | 0.578 | 1.143 | 0.543 | 0.012 | -0.041 |  |  | Absorption => thermodynamic cycle may be applicable | J. Chromatogr. A 2007, 1175, 162-173.
Sorption coefficients (log KPDMS/water [L water /L PDMS]) are calculated according to
log Ki 12 = v12 Vi + s12 Si + a12 Ai + b12 Bi + e12 Ei + const12
PDMS/water 25°C | 3.637 |  | -4.107 | -2.523 | -1.41 | 0.601 | 0.268 |  |  | Absorption => thermodynamic cycle may be applicable | J. Chromatogr. A 2007, 1175, 162-173.
Sorption coefficients (log KPA/water [Lwater /LPA]) are calculated according to
log Ki 12 = l12 Li 16 + s12 Si + a12 Ai + b12 Bi + v12 Vi + const12
Polyacrylate/water 25 -37°C | 2.42±0.18 | 0.35±0.04 | -3.99±0.10 | -0.31±0.08 | -0.28±0.11 |  | -0.15±0.09 | 69 | 0.98 | Absorption => thermodynamic cycle may be applicable | Anal. Chem.(2011): DOI: 10.1021/ac102868e